## W Slurry_Max
Sample Name | Malonic Acid, ppm | Iron(III) Nitrate Nonahydrate, ppm | Inhibitor | Biocide | Conductivity (mS/cm) | pH | %H2O2 | W at 55C-10min, A/min
AC56-002 | 0.01 | 0 | 1X | 1X | 1.46 | 2.5 | 3 | 40
AC56-007 | 0.01 | 0.008 | 1X | 1X | 1.406 | 2.5 | 3 | 144
AC56-001 | 0.025 | 0.02 | 1X | 1X | 1.411 | 2.5 | 3 | 132
AC56-003 | 0.025 | 0 | 1X | 1X | 1.496 | 2.5 | 3 | 52
AC56-006 | 0.025 | 0.01 | 1X | 1X | 1.418 | 2.5 | 3 | 149
AC56-004 | 0.04 | 0 | 1X | 1X | 1.374 | 2.5 | 3 | 37
AC56-005 | 0.04 | 0.02 | 1X | 1X | 1.365 | 2.5 | 3 | 134
AC56-008 | 0.04 | 0.032 | 1X | 1X | 1.273 | 2.5 | 3 | 130
AC56-009 | 0.04 | 0.01 | 1X | 1X | 1.503 | 2.5 | 3 | 174
AC56-010 | 0.06 | 0.02 | 1X | 1X | 1.247 | 2.5 | 3 | 162
AC56-011 | 0.09 | 0.02 | 1X | 1X | 1.499 | 2.5 | 3 | 183
AC56-012 | 0.12 | 0.02 | 1X | 1X | 1.388 | 2.5 | 3 | 228
|  | Fe(NO3)3 | ? | ?
place W film into a given volume of solution (pre-heated to 55C) for a period of time, then measure thickness loss.

## Mo Slurry_James
Sample Name | Malonic Acid, ppm | Iron(III) Nitrate Nonahydrate, ppm | Inhibitor, ppm | Biocide | Conductivity (mS/cm) | pH | %H2O2 | PVD-Mo at 40oC 1 min, A/min
Nicotinic acid
MJH087 | x1 | x1 | 1500 | x1 | 2.059 | 2.5 | 0.5 | 894
MJH107 | x1 | x1 | 3000 | x1 | 4.033 | 2.3 | 1 | 1148
Fe(NO3)3
place PVD-Mo film into a given volume of solution (pre-heated to 40C) for a period of time, then measure thickness loss.

## Cu PCMP_Peter
Component | S2-3-6500 AEEA conc
THEMAH | fixed | [8 empty] | tris(2-hydroxyethyl)methylammonium hydroxide + N-methyldiethanolamine (MDEA)
AFR301 | fixed | [8 empty] | pentamethyldiethylenetriamine
tartartic acid | fixed | [8 empty] | L-tartaric acid
xanthine | fixed | [8 empty] | xanthine
AEEA (ppm) | 0 | 160 | 320 | 550 | 640 | 820 | 1000 | 1080 |  | Aminoethylethanolamine
CuO (300X) | 369.9281 | 453.5512 | 547.5025 | 610.6399 | 669.9615 | 712.0269 | 750.4085 | 796.0368 | Unit: ppb
Cu loss (300x) | 63.1 | 66.1 | 71.3 | 74.8 | 77.7 | 81.4 | 87.2 | 86.8
pH>10
place Cu/CuO in a give volume of solution (300X dilution, chemical-DIW=1-299) for a period of time, then measure Cu conc in the solution

## W PCMP_Pei
| S3-3-3488 | S3-E-0513 | PML-1264 | PML-1363 | PML-1364 | S3-E-0508 | S3-E-0518 | S3-E-0523
EW-100 (49%) |  | 11.101 | 10.972 | 10.972 | 10.972 | 16.05 | 7.68 | 6.03 |  | tris(2-hydroxyethyl)methylammonium hydroxide + N-methyldiethanolamine (MDEA)
HEDP |  | 6.8 | 1.81 | 0.9 | 4.86 | 9.72 | 4.86 | 3.89 |  | etidronic acid
MSA |  |  | 3.249 | 3.876 | 1.216 |  |  |  |  | methanesulfonic acid
PSSA, MW=75k |  | fixed | fixed | fixed | fixed | fixed | fixed | fixed |  | poly(styrenesulfonic acid)
pH target (5X) |  | 2.6 | 2.6 | 2.6 | 2.6 | 2.6 | 2.6 | 2.6
CVD W loss (60C 5x) (20230727) | 111.5782976 |  | 145.8551414 | [5 empty] | Unit: ppb
CVD W loss (60C 5x) (from Eddie) | 98 | 124
CVD W loss (60C, 5x) (20230831) | 100.4280881 |  | 129.4584915 | 130.3528494 | 110.0802489
CVD W loss (60C, 5X) (from Eddie) | [5 empty] | 125 | 136 | 130
place W in a give volume of solution (5X dilution, chemical-DIW=1-4, pre-heated to 60C) for a period of time, then measure W conc in the solution

## W PCMP_Volley
|  | PML-1714 | PML-2019 | PML-2020 | PML-2021 | PML-2022 | PML-2023 | PML-2024 | PML-2025 | PML-2026 | PML-2027 | PML-2028 | PML-2029 | PML-2030 | PML-2031 | PML-2032 | PML-2033 | PML-2034 | PML-2035 | PML-2036 | PML-2037 | PML-2038 | PML-2039 | PML-2040 | PML-2041 | PML-2042 | PML-2043 | PML-2044 | PML-2045
tris(2-hydroxyethyl)methylammonium hydroxide + N-methyldiethanolamine (MDEA) | EW-100 (49%) | 10.296364 | 10.296364 | 10.296364 | 10.296364 | 10.296364 | 10.296364 | 10.545 | 9.554 | 10.296364 | 10.296364 | 11.73 | 8.319 | 10.296364 | 10.296364 | 10.463 | 11.686 | 10.296364 | 10.296364 | 10.853 | 9.108 | 10.296364 | 10.296364 | 15.598 | 6.064 | 10.296364 | 10.296364 | 10.851 | 15.779
etidronic acid | HEDP | 1.81 | 1.81 | 1.81 | 1.81 | 2.172 | 1.448 | 2.172 | 1.448 | 1.81 | 1.81 | 1.81 | 1.81 | 2.172 | 1.81 | 2.172 | 1.81 | 2.9865 | 1.086 | 2.9865 | 1.086 | 1.81 | 1.81 | 1.81 | 1.81 | 2.9865 | 1.81 | 2.9865 | 1.81
methanesulfonic acid | MSA | 3.249 | 3.249 | 3.249 | 3.249 | 3.249 | 3.249 | 3.249 | 3.249 | 3.8988 | 2.5992 | 3.8988 | 2.5992 | 3.249 | 3.8988 | 3.249 | 3.8988 | 3.249 | 3.249 | 3.249 | 3.249 | 5.36085 | 1.9494 | 5.36085 | 1.9494 | 3.249 | 5.36085 | 3.249 | 5.36085
poly(styrenesulfonic acid) | PSSA, MW=75k | 0.005 | 0.0045 | 0.004 | 0.003 | 0.005 | 0.005 | 0.005 | 0.005 | 0.005 | 0.005 | 0.005 | 0.005 | 0.004 | 0.004 | 0.004 | 0.004 | 0.005 | 0.005 | 0.005 | 0.005 | 0.005 | 0.005 | 0.005 | 0.005 | 0.003 | 0.003 | 0.003 | 0.003
glycerol | GLCE | fixed | fixed | fixed | fixed | fixed | fixed | fixed | fixed | fixed | fixed | fixed | fixed | fixed | fixed | fixed | fixed | fixed | fixed | fixed | fixed | fixed | fixed | fixed | fixed | fixed | fixed | fixed | fixed
| pH, 5X | 2.08 | 2.1 | 2.09 | 2.08 | 1.98 | 2.21 | 2.03 | 2.04 | 1.76 | 2.66 | 2.01 | 2.06 | 1.99 | 1.75 | 2.02 | 2 | 1.89 | 2.48 | 1.97 | 2.07 | 1.46 | 5.65 | 2.02 | 2.01 | 1.88 | 1.46 | 1.95 | 2.04
Unit: ppb | W loss (30C), 5X_ppb | 17.787 | 20.207 | 22.05 | 18.684 | 18.999 | 19.761 | 19.383 | 19.933 | 26.815 | 20.728 | 21.07 | 17.993 | 19.67 | 24.486 | 22.897 | 23.351
| W loss (30C), 5X_ppb | 29.72 | [15 empty] | 36.83 | 32.293 | 27.015 | 36.292 | 33.947 | 123.185 | 29.627 | 37.08 | 31.159 | 36.702 | 28.767 | 33.664
| W loss (60C), 5X_ppb | 136.596 | 153.435 | 153.773 | 163.549 | 152.035 | 153.04 | 153 | 148.701 | 149.464 | 169.742 | 149.309 | 157.92 | 156.771 | 157.944 | 153.267 | 153.156
| W loss (60C), 5X_ppb | 152.921 | [15 empty] | 130.439 | 163.688 | 151.028 | 161.445 | 157.53 | 303.904 | 156.25 | 141.175 | 141.007 | 153.401 | 139.678 | 153.878
place W in a give volume of solution (5X dilution, chemical-DIW=1-4, pre-heated to 30C or 60C) for a period of time, then measure W conc in the solution